## Data
Dielectric Elastomer (with BaTiO3) |  |  |  | Passive Layer |  |  |  | Hydrogel Electrodes |  |  |  | DEA with BaTiO3
Avg Strain | Avg Strain | Avg Exp Stress | Hyper Model Stress | Avg Strain | Avg Strain | Avg Exp Stress | Hyper Model Stress | Avg Strain | Avg Strain | Avg Exp Stress | Hyper Model Stress | Device Performance in Voltage Ramp
% | mm/mm | Pa | Pa | % | mm/mm | Pa | Pa | % | mm/mm | Pa | Pa | V(V) | Avg Exp Tip Displacement (mm) | Std dev Exp Tip Displacement (mm)
0 | 0 | 0 | 0 | 0 | 0 | 0 | 0 | 0 | 0 | 0 | 0 | 250 | 0.01739358 | 0.0186013
0.3793554 | 0.003793554 | 342.395 | 318.4034 | 0.354701 | 0.00354701 | 4556.623 | 1317.255 | 0.1872573 | 0.001872573 | 42.06333 | 19.30917 | 500 | 0.02610029 | 0.02552819
0.8121734 | 0.008121734 | 878.867 | 678.7644 | 0.8460656 | 0.008460656 | 8251.993 | 3126.791 | 0.5615394 | 0.005615394 | 54.24933 | 57.68856 | 726.4152 | 0.04400448 | 0.08598459
1.3996981 | 0.013996981 | 1400.855 | 1163.053 | 1.416256 | 0.01416256 | 10943.29 | 5204.825 | 1.0571241 | 0.010571241 | 103.575 | 108.0717 | 983.8612 | 0.1884122 | 0.09774471
1.946361 | 0.01946361 | 1890.441 | 1608.716 | 1.873676 | 0.01873676 | 13177.26 | 6855.289 | 1.441572 | 0.01441572 | 142.0033 | 146.8205 | 1241.3072 | 0.3324688 | 0.1429822
2.4825081 | 0.024825081 | 2386.505 | 2041.276 | 2.439296 | 0.02439296 | 15184.09 | 8876.165 | 1.8647351 | 0.018647351 | 183.4253 | 189.1383 | 1493.1868 | 0.5154954 | 0.1922327
2.929941 | 0.02929941 | 2844.161 | 2398.898 | 2.946826 | 0.02946826 | 17002.53 | 10671.05 | 2.2991251 | 0.022991251 | 227.5047 | 232.2214 | 1746.458 | 0.7390346 | 0.2488774
3.4935481 | 0.034935481 | 3290.595 | 2845.102 | 3.456306 | 0.03456306 | 18708.03 | 12455.63 | 2.703652 | 0.02703652 | 263.7947 | 272.0224 | 1998.3376 | 1.066391 | 0.26867
4.0120881 | 0.040120881 | 3730.965 | 3251.505 | 3.987636 | 0.03987636 | 20346.96 | 14298.76 | 3.129418 | 0.03129418 | 310.2507 | 313.585 | 2247.434 | 1.420988 | 0.3049214
4.550391 | 0.04550391 | 4173.728 | 3669.302 | 4.394376 | 0.04394376 | 21938.69 | 15697.53 | 3.6134551 | 0.036134551 | 348.291 | 360.4339 | 2493.7472 | 1.800114 | 0.374759
5.006911 | 0.05006911 | 4586.781 | 4020.419 | 4.984739 | 0.04984739 | 23454.76 | 17709.33 | 3.987408 | 0.03987408 | 394.721 | 396.3401 | 2741.452 | 2.281658 | 0.5143442
5.527135 | 0.05527135 | 5010.285 | 4417.012 | 5.515789 | 0.05515789 | 24944.69 | 19500.73 | 4.4571851 | 0.044571851 | 422.2543 | 441.0973 | 2987.7652 | 2.714071 | 0.5882103
6.1161981 | 0.061161981 | 5403.688 | 4861.65 | 5.9351023 | 0.059351023 | 26398.93 | 20903.2 | 4.852222 | 0.04852222 | 465.221 | 478.437 | 3236.8616 | 3.243223 | 0.7238616
6.621305 | 0.06621305 | 5820.088 | 5239.239 | 6.492789 | 0.06492789 | 27838.79 | 22752.4 | 5.2752051 | 0.052752051 | 513.3777 | 518.1226 | 3484.5664 | 3.793716 | 0.8435198
7.146211 | 0.07146211 | 6208.701 | 5628.106 | 6.944649 | 0.06944649 | 29231.03 | 24237.46 | 5.6904251 | 0.056904251 | 547.9843 | 556.7871 | 3729.488 | 4.383073 | 0.9674847
7.626605 | 0.07626605 | 6592.388 | 5980.907 | 7.548769 | 0.07548769 | 30645.79 | 26204.78 | 6.061312 | 0.06061312 | 573.6377 | 591.0818 | 3973.018 | 5.029643 | 1.117653
8.147491 | 0.08147491 | 6986.695 | 6360.173 | 8.021319 | 0.08021319 | 32016.63 | 27729.44 | 6.548938 | 0.06548938 | 629.9377 | 635.8298 | 4210.9816 | 5.699244 | 1.235917
8.6538181 | 0.086538181 | 7359.601 | 6725.633 | 8.5529823 | 0.085529823 | 33381.23 | 29430.24 | 6.900688 | 0.06900688 | 666.091 | 667.8718 | 4473.994 | 6.17326 | 1.492537
9.231415 | 0.09231415 | 7732.311 | 7138.754 | 9.082416 | 0.09082416 | 34717.13 | 31108.81 | 7.3918651 | 0.073918651 | 703.2543 | 712.2875 | 4717.524 | 6.939818 | 1.67959
9.757825 | 0.09757825 | 8103.321 | 7511.822 | 9.525169 | 0.09525169 | 36065.69 | 32501.23 | 7.757778 | 0.07757778 | 728.3177 | 745.1321 | 4964.533 | 7.657529 | 1.749823
10.29289 | 0.1029289 | 8457.148 | 7887.729 | 10.0378 | 0.100378 | 37377.39 | 34100.71 | 8.217882 | 0.08217882 | 790.311 | 786.1404 | 5202.265 | 8.813865 | 2.289787
10.8288 | 0.108288 | 8833.555 | 8260.96 | 10.58016 | 0.1058016 | 38706.89 | 35778.44 | 8.6577251 | 0.086577251 | 814.6077 | 825.0447 | 5441.156 | 9.783884 | 2.522174
11.263 | 0.11263 | 9166.141 | 8561.001 | 11.1046823 | 0.111046823 | 39984.33 | 37387.03 | 8.965392 | 0.08965392 | 842.5077 | 852.0871
11.8399 | 0.118399 | 9533.868 | 8956.448 | 11.61562 | 0.1161562 | 41314.29 | 38941 | 9.433252 | 0.09433252 | 882.3577 | 892.9445
12.3316681 | 0.123316681 | 9869.478 | 9290.707 | 12.11295 | 0.1211295 | 42592.06 | 40441.57 | 9.818748 | 0.09818748 | 910.9877 | 926.372
12.9029681 | 0.129029681 | 10220.17 | 9675.814 | 12.6318823 | 0.126318823 | 43856.56 | 41994.87 | 10.28034 | 0.1028034 | 948.9677 | 966.1206
13.4425681 | 0.134425681 | 10555.84 | 10036.44 | 13.10515 | 0.1310515 | 45158.59 | 43400.59 | 10.74381 | 0.1074381 | 984.3143 | 1005.731 | 1 | 2 | 3
13.85203 | 0.1385203 | 10882.57 | 10308.12 | 13.65315 | 0.1365315 | 46431.36 | 45015.56 | 11.14011 | 0.1114011 | 1026.108 | 1039.367
14.4497 | 0.144497 | 11219.17 | 10701.66 | 14.1635823 | 0.141635823 | 47693.83 | 46507.75 | 11.5700751 | 0.115700751 | 1063.878 | 1075.62
15.0036 | 0.150036 | 11541.74 | 11063.24 | 14.67305 | 0.1467305 | 48946.66 | 47985.71 | 11.98064 | 0.1198064 | 1105.871 | 1110.007
15.68033 | 0.1568033 | 11860.708 | 11501 | 15.1857823 | 0.151857823 | 50208.03 | 49461.85 | 12.39304 | 0.1239304 | 1131.631 | 1144.324
15.9919681 | 0.159919681 | 12184.87 | 11701.13 | 15.67235 | 0.1567235 | 51443.69 | 50852.36 | 12.79384 | 0.1279384 | 1171.731 | 1177.465
16.4449681 | 0.164449681 | 12493.17 | 11990.44 | 16.19455 | 0.1619455 | 52692.13 | 52333.74 | 13.24581 | 0.1324581 | 1204.261 | 1214.591
16.9857681 | 0.169857681 | 12831.34 | 12333.37 | 16.65172 | 0.1665172 | 53922.36 | 53621.48 | 13.69534 | 0.1369534 | 1227.924 | 1251.263
17.5478 | 0.175478 | 13121.44 | 12686.96 | 17.15625 | 0.1715625 | 55169.13 | 55032.87 | 14.11854 | 0.1411854 | 1263.764 | 1285.558
18.1096 | 0.181096 | 13435.808 | 13037.63 | 17.7102823 | 0.177102823 | 56380.83 | 56571.14 | 14.53564 | 0.1453564 | 1300.374 | 1319.145
18.6167681 | 0.186167681 | 13730.208 | 13351.85 | 18.12525 | 0.1812525 | 57615.99 | 57715.48 | 14.9737751 | 0.149737751 | 1338.978 | 1354.201
19.1112 | 0.191112 | 14045.37 | 13656.07 | 18.6947823 | 0.186947823 | 58826.46 | 59275.34 | 15.37454 | 0.1537454 | 1364.544 | 1386.069
19.6739681 | 0.196739681 | 14336.57 | 13999.84 | 19.22885 | 0.1922885 | 60048.79 | 60726.99 | 15.8142751 | 0.158142751 | 1395.688 | 1420.819
20.21073 | 0.2021073 | 14644.47 | 14325.31 | 19.7539823 | 0.197539823 | 61260.49 | 62144.1 | 16.23924 | 0.1623924 | 1431.421 | 1454.192
20.74783 | 0.2074783 | 14931.008 | 14648.65 | 20.26972 | 0.2026972 | 62462.46 | 63526.11 | 16.60244 | 0.1660244 | 1464.088 | 1482.552
21.23263 | 0.2123263 | 15226.108 | 14938.55 | 20.7543823 | 0.207543823 | 63663.03 | 64816.24 | 17.02584 | 0.1702584 | 1499.551 | 1515.426
21.7225681 | 0.217225681 | 15507.37 | 15229.65 | 21.2868823 | 0.212868823 | 64852.63 | 66224.2 | 17.43251 | 0.1743251 | 1531.784 | 1546.815
22.24143 | 0.2224143 | 15762.108 | 15535.93 | 21.77382 | 0.2177382 | 66056.23 | 67503.13 | 17.93441 | 0.1793441 | 1548.091 | 1585.308
22.8196 | 0.228196 | 15994.208 | 15874.83 | 22.3005823 | 0.223005823 | 67270.39 | 68877.63 | 18.30651 | 0.1830651 | 1589.184 | 1613.672
23.34233 | 0.2334233 | 16281.17 | 16179.1 | 22.8233823 | 0.228233823 | 68431.36 | 70232.65 | 18.70391 | 0.1870391 | 1621.504 | 1643.803
23.7943 | 0.237943 | 16558.67 | 16440.57 | 23.29265 | 0.2329265 | 69626.96 | 71441.28 | 19.16614 | 0.1916614 | 1645.251 | 1678.643
24.3650681 | 0.243650681 | 16831.108 | 16768.68 | 23.7951823 | 0.237951823 | 70795.63 | 72727.72 | 19.60634 | 0.1960634 | 1684.834 | 1711.619
24.9075 | 0.249075 | 17108.84 | 17078.38 | 24.3502823 | 0.243502823 | 71998.19 | 74139.42 | 20.01001 | 0.2001001 | 1699.314 | 1741.686
25.3759681 | 0.253759681 | 17384.808 | 17344.2 | 24.7553823 | 0.247553823 | 73153.29 | 75163.57 | 20.34284 | 0.2034284 | 1737.854 | 1766.355
25.9405681 | 0.259405681 | 17662.608 | 17662.59 | 25.3076823 | 0.253076823 | 74335.43 | 76551.74 | 20.8391751 | 0.208391751 | 1779.278 | 1802.94
26.4749681 | 0.264749681 | 17921.07 | 17961.98 | 25.84012 | 0.2584012 | 75474.79 | 77881.25 | 21.3110751 | 0.213110751 | 1797.954 | 1837.502
26.98673 | 0.2698673 | 18204.308 | 18246.93 | 26.33775 | 0.2633775 | 76648.56 | 79116.24 | 21.65914 | 0.2165914 | 1829.744 | 1862.858
27.44523 | 0.2744523 | 18476.208 | 18500.78 | 26.89865 | 0.2689865 | 77791.89 | 80499.56 | 22.11621 | 0.2211621 | 1860.191 | 1895.982
28.00873 | 0.2800873 | 18723.67 | 18810.92 | 27.35792 | 0.2735792 | 78924.93 | 81625.49 | 22.5545751 | 0.225545751 | 1883.998 | 1927.568
28.5038681 | 0.285038681 | 18987.708 | 19081.79 | 27.9343823 | 0.279343823 | 80087.13 | 83030.29 | 22.92471 | 0.2292471 | 1917.248 | 1954.1
29.0635681 | 0.290635681 | 19264.408 | 19386.16 | 28.43305 | 0.2843305 | 81217.49 | 84238.03 | 23.39791 | 0.2339791 | 1945.018 | 1987.841
29.60493 | 0.2960493 | 19522.84 | 19678.74 | 28.94985 | 0.2894985 | 82360.53 | 85482.51 | 23.82204 | 0.2382204 | 1976.031 | 2017.913
30.07023 | 0.3007023 | 19768.47 | 19928.82 | 29.42002 | 0.2942002 | 83501.99 | 86608.43 | 24.24734 | 0.2424734 | 2005.744 | 2047.909
30.64883 | 0.3064883 | 20042.508 | 20238.01 | 29.9712823 | 0.299712823 | 84641.69 | 87921.09 | 24.64811 | 0.2464811 | 2044.128 | 2076.031
31.11703 | 0.3111703 | 20300.708 | 20486.79 | 30.39815 | 0.3039815 | 85767.96 | 88932.07 | 25.06784 | 0.2506784 | 2062.731 | 2105.336
31.6476681 | 0.316476681 | 20550.24 | 20767.23 | 30.9896823 | 0.309896823 | 86894.83 | 90325.3 | 25.48664 | 0.2548664 | 2085.528 | 2134.428
32.1583681 | 0.321583681 | 20802.64 | 21035.65 | 31.37515 | 0.3137515 | 88004.83 | 91228.4 | 25.7980751 | 0.257980751 | 2127.681 | 2155.967
32.72413 | 0.3272413 | 21066.108 | 21331.33 | 31.91905 | 0.3191905 | 89141.19 | 92496.38 | 26.34674 | 0.2634674 | 2138.588 | 2193.72
33.2408 | 0.332408 | 21314.008 | 21599.83 | 32.50042 | 0.3250042 | 90237.09 | 93843.66 | 26.65581 | 0.2665581 | 2187.094 | 2214.878
33.72713 | 0.3372713 | 21560.94 | 21851.26 | 33.03155 | 0.3303155 | 91344.33 | 95067.37 | 27.1935751 | 0.271935751 | 2196.148 | 2251.51
34.3197 | 0.343197 | 21805.608 | 22155.93 | 33.42832 | 0.3342832 | 92460.16 | 95977.13 | 27.60694 | 0.2760694 | 2232.018 | 2279.513
34.7957 | 0.347957 | 22063.07 | 22399.34 | 34.0413823 | 0.340413823 | 93568.16 | 97375.57 | 28.01334 | 0.2801334 | 2266.608 | 2306.914
35.32583 | 0.3532583 | 22306.308 | 22669.08 | 34.49252 | 0.3449252 | 94690.86 | 98399.08 | 28.4540751 | 0.284540751 | 2279.968 | 2336.486
35.86993 | 0.3586993 | 22554.77 | 22944.46 | 35.07522 | 0.3507522 | 95788.26 | 99714.24 | 28.85471 | 0.2885471 | 2317.001 | 2363.24
36.3740681 | 0.363740681 | 22800.94 | 23198.31 | 35.52722 | 0.3552722 | 96901.26 | 100729.2 | 29.3276751 | 0.293276751 | 2350.868 | 2394.669
36.8556681 | 0.368556681 | 23037.07 | 23439.65 | 35.98145 | 0.3598145 | 98015.26 | 101744.5 | 29.69151 | 0.2969151 | 2380.301 | 2418.734
37.3986681 | 0.373986681 | 23306.97 | 23710.42 | 36.5259823 | 0.365259823 | 99057.26 | 102955.9 | 30.11851 | 0.3011851 | 2406.478 | 2446.854
37.94113 | 0.3794113 | 23534.37 | 23979.54 | 37.1103823 | 0.371103823 | 100180.26 | 104248.8 | 30.55671 | 0.3055671 | 2425.988 | 2475.574
38.4389 | 0.384389 | 23769.04 | 24225.28 | 37.60842 | 0.3760842 | 101268.6 | 105345 | 30.86574 | 0.3086574 | 2456.904 | 2495.747
38.9897 | 0.389897 | 24012.808 | 24495.87 | 38.08275 | 0.3808275 | 102346.6 | 106384.2 | 31.39954 | 0.3139954 | 2479.381 | 2530.433
39.4561681 | 0.394561681 | 24255.94 | 24723.96 | 38.6287823 | 0.386287823 | 103417.9 | 107574.7 | 31.74291 | 0.3174291 | 2503.104 | 2552.64
39.9970681 | 0.399970681 | 24497.308 | 24987.23 | 39.08712 | 0.3908712 | 104504.6 | 108569.5 | 32.18914 | 0.3218914 | 2530.621 | 2581.379
40.572 | 0.40572 | 24740.64 | 25265.67 | 39.58042 | 0.3958042 | 105575.6 | 109635.4 | 32.66411 | 0.3266411 | 2573.804 | 2611.821
41.07603 | 0.4107603 | 24973.608 | 25508.59 | 40.15155 | 0.4015155 | 106670.26 | 110863.5 | 33.08434 | 0.3308434 | 2590.288 | 2638.63
41.57803 | 0.4157803 | 25218.34 | 25749.45 | 40.68225 | 0.4068225 | 107725.26 | 111999.1 | 33.4416751 | 0.334416751 | 2613.831 | 2661.334
42.0778681 | 0.420778681 | 25438.27 | 25988.23 | 41.1685823 | 0.411685823 | 108803.26 | 113035 | 33.8711751 | 0.338711751 | 2646.784 | 2688.513
42.62333 | 0.4262333 | 25683.508 | 26247.63 | 41.5921823 | 0.415921823 | 109884.6 | 113933.6 | 34.34951 | 0.3434951 | 2670.558 | 2718.644
43.1801 | 0.431801 | 25912.44 | 26511.16 | 42.17795 | 0.4217795 | 110942.26 | 115170.9 | 34.77381 | 0.3477381 | 2695.981 | 2745.249
43.70673 | 0.4370673 | 26170.77 | 26759.27 | 42.6991823 | 0.426991823 | 111983.9 | 116266.5 | 35.1919751 | 0.351919751 | 2727.504 | 2771.359
44.1688 | 0.441688 | 26371.64 | 26976.07 | 43.16292 | 0.4316292 | 113037.6 | 117237.2 | 35.4933751 | 0.354933751 | 2744.898 | 2790.111
44.7150681 | 0.447150681 | 26632.67 | 27231.29 | 43.6968823 | 0.436968823 | 114088.26 | 118350.1 | 36.03521 | 0.3603521 | 2776.994 | 2823.682
45.2658 | 0.452658 | 26846.64 | 27487.44 | 44.25082 | 0.4425082 | 115116.6 | 119499.5 | 36.43721 | 0.3643721 | 2803.881 | 2848.475
45.7426681 | 0.457426681 | 27083.808 | 27708.31 | 44.76232 | 0.4476232 | 116145.6 | 120556 | 36.7615751 | 0.367615751 | 2830.748 | 2868.41
46.2532 | 0.462532 | 27309.84 | 27943.83 | 45.2376823 | 0.452376823 | 117175.9 | 121534 | 37.31621 | 0.3731621 | 2862.171 | 2902.353
46.8280681 | 0.468280681 | 27544.94 | 28207.88 | 45.7174823 | 0.457174823 | 118242.26 | 122517.2 | 37.5624751 | 0.375624751 | 2880.378 | 2917.366
47.3497681 | 0.473497681 | 27782.54 | 28446.48 | 46.31222 | 0.4631222 | 119263.6 | 123730.7 | 38.09411 | 0.3809411 | 2906.614 | 2949.658
47.87523 | 0.4787523 | 28010.07 | 28685.81 | 46.80065 | 0.4680065 | 120309.26 | 124723 | 38.54674 | 0.3854674 | 2935.124 | 2977.025
48.36063 | 0.4836063 | 28219.54 | 28906.03 | 47.24952 | 0.4724952 | 121352.9 | 125631.6 | 38.90541 | 0.3890541 | 2946.861 | 2998.628
48.9028681 | 0.489028681 | 28479.44 | 29151.06 | 47.80132 | 0.4780132 | 122392.9 | 126744.1 | 39.40441 | 0.3940441 | 2983.708 | 3028.566
49.4059 | 0.494059 | 28670.308 | 29377.48 | 48.3163823 | 0.483163823 | 123427.6 | 127778.2 | 39.76781 | 0.3976781 | 3009.144 | 3050.283
49.95923 | 0.4995923 | 28913.308 | 29625.55 | 48.79622 | 0.4879622 | 124467.26 | 128738 | 40.24741 | 0.4024741 | 3036.171 | 3078.834
50.44483 | 0.5044483 | 29127.54 | 29842.41 | 49.35012 | 0.4935012 | 125454.6 | 129841.5 | 40.63664 | 0.4063664 | 3059.161 | 3101.916
50.91463 | 0.5091463 | 29358.84 | 30051.48 | 49.7400823 | 0.497400823 | 126476.26 | 130615.6 | 41.0336751 | 0.410336751 | 3076.478 | 3125.377
51.51113 | 0.5151113 | 29584.94 | 30315.9 | 50.33445 | 0.5033445 | 127526.26 | 131791.2 | 41.5100751 | 0.415100751 | 3107.794 | 3153.42
52.0094681 | 0.520094681 | 29806.14 | 30535.93 | 50.82812 | 0.5082812 | 128529.6 | 132763.8 | 41.87671 | 0.4187671 | 3137.644 | 3174.921
52.57293 | 0.5257293 | 30011.97 | 30783.77 | 51.30512 | 0.5130512 | 129565.26 | 133700.1 | 42.3348751 | 0.423348751 | 3153.611 | 3201.695
53.0925 | 0.530925 | 30237.808 | 31011.44 | 51.89792 | 0.5189792 | 130568.9 | 134859.2 | 42.72604 | 0.4272604 | 3188.531 | 3224.47
53.61903 | 0.5361903 | 30475.008 | 31241.3 | 52.3717823 | 0.523717823 | 131581.9 | 135782.3 | 43.17311 | 0.4317311 | 3205.554 | 3250.406
54.1185 | 0.541185 | 30680.57 | 31458.58 | 52.8035823 | 0.528035823 | 132562.6 | 136620.7 | 43.63301 | 0.4363301 | 3228.584 | 3276.984
54.65093 | 0.5465093 | 30876.87 | 31689.38 | 53.4277823 | 0.534277823 | 133609.9 | 137828.2 | 44.03854 | 0.4403854 | 3275.181 | 3300.335
55.1947681 | 0.551947681 | 31127.44 | 31924.26 | 53.9130823 | 0.539130823 | 134602.6 | 138763.3 | 44.41111 | 0.4441111 | 3288.978 | 3321.718
55.6322 | 0.556322 | 31327.77 | 32112.56 | 54.43395 | 0.5443395 | 135600.6 | 139763.5 | 44.8825751 | 0.448825751 | 3312.351 | 3348.682
56.21043 | 0.5621043 | 31567.308 | 32360.62 | 54.89222 | 0.5489222 | 136586.26 | 140640.6 | 45.28531 | 0.4528531 | 3340.884 | 3371.634
56.63093 | 0.5663093 | 31744.24 | 32540.43 | 55.45205 | 0.5545205 | 137597.9 | 141708.3 | 45.6109751 | 0.456109751 | 3356.591 | 3390.138
57.215 | 0.57215 | 31993.87 | 32789.35 | 55.9216823 | 0.559216823 | 138574.26 | 142601 | 46.16241 | 0.4616241 | 3377.418 | 3421.359
57.6913 | 0.576913 | 32187.708 | 32991.65 | 56.48845 | 0.5648845 | 139573.9 | 143674.5 | 46.4926751 | 0.464926751 | 3411.658 | 3439.992
58.29783 | 0.5829783 | 32415.608 | 33248.36 | 56.98535 | 0.5698535 | 140562.6 | 144612.5 | 46.9313751 | 0.469313751 | 3436.634 | 3464.667
58.8184 | 0.588184 | 32608.27 | 33467.91 | 57.43062 | 0.5743062 | 141550.26 | 145450.3 | 47.35354 | 0.4735354 | 3468.758 | 3488.332
59.3612 | 0.593612 | 32851.97 | 33696.06 | 58.02225 | 0.5802225 | 142549.26 | 146559.9 | 47.70064 | 0.4770064 | 3480.604 | 3507.73
59.8643681 | 0.598643681 | 33035.24 | 33906.87 | 58.4049823 | 0.584049823 | 143515.6 | 147275.5 | 48.21481 | 0.4821481 | 3520.491 | 3536.369
60.3857681 | 0.603857681 | 33262.74 | 34124.63 | 58.9705823 | 0.589705823 | 144499.9 | 148329.8 | 48.66794 | 0.4866794 | 3535.194 | 3561.514
60.83223 | 0.6083223 | 33463.57 | 34310.54 | 59.5642823 | 0.595642823 | 145460.9 | 149432.5 | 49.06934 | 0.4906934 | 3557.861 | 3583.717
61.43013 | 0.6143013 | 33685.008 | 34558.73 | 60.04765 | 0.6004765 | 146437.9 | 150327.3 | 49.51111 | 0.4951111 | 3583.488 | 3608.074
61.91043 | 0.6191043 | 33882.27 | 34757.46 | 60.5453823 | 0.605453823 | 147415.6 | 151245.8 | 49.93661 | 0.4993661 | 3607.064 | 3631.457
62.4717681 | 0.624717681 | 34108.54 | 34988.99 | 60.99365 | 0.6099365 | 148396.26 | 152070.7 | 50.29854 | 0.5029854 | 3651.714 | 3651.29
62.9803681 | 0.629803681 | 34309.17 | 35198.12 | 61.5169823 | 0.615169823 | 149373.6 | 153031 | 50.77551 | 0.5077551 | 3667.058 | 3677.344
63.4757681 | 0.634757681 | 34517.008 | 35401.23 | 62.02532 | 0.6202532 | 150338.26 | 153960.8 | 51.1810751 | 0.511810751 | 3681.058 | 3699.427
64.0363 | 0.640363 | 34739.208 | 35630.35 | 62.60995 | 0.6260995 | 151294.9 | 155026.7 | 51.63761 | 0.5163761 | 3715.131 | 3724.207
64.595 | 0.64595 | 34953.17 | 35857.98 | 63.08662 | 0.6308662 | 152223.26 | 155893.1 | 51.97324 | 0.5197324 | 3723.584 | 3742.372
65.0841681 | 0.650841681 | 35149.308 | 36056.7 | 63.5376823 | 0.635376823 | 153124.9 | 156710.8 | 52.4577751 | 0.524577751 | 3769.341 | 3768.52
65.6082681 | 0.656082681 | 35371.308 | 36269.01 | 64.13825 | 0.6413825 | 154094.9 | 157796.1 | 52.82754 | 0.5330354 | 3802.678 | 3813.947
66.14563 | 0.6614563 | 35567.57 | 36486.05 | 64.5938823 | 0.645938823 | 155054.9 | 158617.1 | 53.30354 | 0.5365931 | 3831.264 | 3832.975
66.5514 | 0.665514 | 35790.77 | 36649.51 | 65.13732 | 0.6513732 | 156032.6 | 159593.5 | 53.65931 | 0.5414611 | 3851.991 | 3858.936
67.2072 | 0.672072 | 35979.408 | 36912.94 | 65.6026823 | 0.656026823 | 156994.9 | 160427.3 | 54.14611 | 0.544977751 | 3871.488 | 3877.636
67.6776 | 0.676776 | 36203.508 | 37101.33 | 66.07105 | 0.6607105 | 157955.6 | 161264.3 | 54.4977751 | 0.5498964 | 3901.908 | 3903.717
68.2334 | 0.682334 | 36397.14 | 37323.31 | 66.62122 | 0.6662122 | 158896.9 | 162244.7 | 54.98964 | 0.553782751 | 3925.551 | 3924.262
68.69943 | 0.6869943 | 36605.408 | 37508.93 | 67.11365 | 0.6711365 | 159860.9 | 163119.8 | 55.3782751 | 0.557801751 | 3953.791 | 3945.452
69.26003 | 0.6926003 | 36808.408 | 37731.63 | 67.6925823 | 0.676925823 | 160809.26 | 164145.6 | 55.7801751 | 0.5624884 | 3975.624 | 3970.091
69.78233 | 0.6978233 | 37037.54 | 37938.53 | 68.1276823 | 0.681276823 | 161743.9 | 164914.5 | 56.24884 | 0.5661471 | 3986.638 | 3989.273
70.25303 | 0.7025303 | 37199.74 | 38124.51 | 68.6465823 | 0.686465823 | 162684.6 | 165829.1 | 56.61471 | 0.570400751 | 4010.728 | 4011.516
70.85223 | 0.7085223 | 37406.608 | 38360.63 | 69.41615 | 0.6941615 | 163615.9 | 167181.1 | 57.0400751 | 0.574995751 | 4050.524 | 4035.476
71.3631 | 0.713631 | 37608.87 | 38561.38 | 69.73705 | 0.6973705 | 164535.9 | 167743.2 | 57.4995751 | 0.5786271 | 4063.701 | 4054.36
71.8864681 | 0.718864681 | 37835.508 | 38766.51 | 70.25452 | 0.7025452 | 165467.6 | 168647.8 | 57.86271 | 0.5837224 | 4094.008 | 4080.784
72.4086 | 0.724086 | 38018.27 | 38970.63 | 70.7366823 | 0.707366823 | 166391.26 | 169488.5 | 58.37224 | 0.5876484 | 4122.224 | 4101.085
72.9427 | 0.729427 | 38242.908 | 39178.89 | 71.2991823 | 0.712991823 | 167328.26 | 170466.7 | 58.76484 | 0.592032751 | 4131.588 | 4123.697
73.4676681 | 0.734676681 | 38432.04 | 39383.06 | 71.77122 | 0.7177122 | 168247.6 | 171285.5 | 59.2032751 | 0.5951784 | 4162.654 | 4139.883
73.95893 | 0.7395893 | 38649.54 | 39573.67 | 72.29282 | 0.7229282 | 169179.26 | 172188 | 59.51784 | 0.6000364 | 4190.378 | 4164.817
74.49883 | 0.7449883 | 38845.07 | 39782.63 | 72.8080823 | 0.728080823 | 170078.6 | 173077.3 | 60.00364 | 0.6048421 | 4205.961 | 4189.41
74.9817681 | 0.749817681 | 39032.97 | 39969.09 | 73.2992823 | 0.732992823 | 171026.9 | 173923 | 60.48421 | 0.6080194 | 4226.334 | 4205.63
75.54133 | 0.7554133 | 39245.97 | 40184.62 | 73.8257823 | 0.738257823 | 171939.6 | 174827.2 | 60.80194 | 0.6132621 | 4240.551 | 4232.326
76.0755681 | 0.760755681 | 39455.608 | 40389.87 | 74.31865 | 0.7431865 | 172863.9 | 175671.7 | 61.32621 | 0.616762751 | 4281.148 | 4250.104
76.58323 | 0.7658323 | 39663.608 | 40584.45 | 74.84805 | 0.7484805 | 173759.9 | 176576.6 | 61.6762751 | 0.621710751 | 4304.234 | 4275.17
77.0741 | 0.770741 | 39873.64 | 40772.17 | 75.2583823 | 0.752583823 | 174685.6 | 177276.4 | 62.1710751 | 0.6257451 | 4319.468 | 4295.554
77.6061681 | 0.776061681 | 40068.14 | 40975.17 | 75.86625 | 0.7586625 | 175590.9 | 178310.6 | 62.57451 | 0.6299221 | 4335.208 | 4316.607
78.1113681 | 0.781113681 | 40281.54 | 41167.49 | 76.3732823 | 0.763732823 | 176514.6 | 179171.1 | 62.99221 | 0.633577751 | 4354.168 | 4334.991
78.5792 | 0.785792 | 40472.57 | 41345.19 | 76.86522 | 0.7686522 | 177406.26 | 180004.1 | 63.3577751 | 0.638241751 | 4379.211 | 4358.389
79.1559 | 0.791559 | 40659.77 | 41563.75 | 77.39225 | 0.7739225 | 178320.26 | 180894.4 | 63.8241751 | 0.6420751 | 4391.298 | 4377.573
79.71483 | 0.7971483 | 40875.17 | 41775.06 | 77.81655 | 0.7781655 | 179241.6 | 181609.7 | 64.20751 | 0.646661751 | 4419.261 | 4400.472
80.1593 | 0.801593 | 41083.17 | 41942.74 | 78.39282 | 0.7839282 | 180131.9 | 182579 | 64.6661751 | 0.6504754 | 4445.451 | 4419.468
80.75713 | 0.8075713 | 41272.508 | 42167.77 | 78.8847823 | 0.788847823 | 181037.6 | 183404.6 | 65.04754 | 0.6547291 | 4469.371 | 4440.607
81.2540681 | 0.812540681 | 41475.84 | 42354.39 | 79.4015823 | 0.794015823 | 181925.9 | 184270 | 65.47291 | 0.658883751 | 4488.458 | 4461.205
81.74973 | 0.8174973 | 41675.94 | 42540.15 | 79.94442 | 0.7994442 | 182811.6 | 185176.8 | 65.8883751 | 0.6634841 | 4507.881 | 4483.959
82.3446 | 0.823446 | 41878.97 | 42762.59 | 80.44965 | 0.8044965 | 183708.6 | 186019 | 66.34841 | 0.6675094 | 4537.794 | 4503.821
82.8482 | 0.828482 | 42071.008 | 42950.48 | 80.96675 | 0.8096675 | 184605.6 | 186879.1 | 66.75094 | 0.6715241 | 4564.554 | 4523.588
83.32073 | 0.8332073 | 42286.17 | 43126.44 | 81.4591823 | 0.814591823 | 185481.6 | 187696.5 | 67.15241 | 0.674713751 | 4571.488 | 4539.263
83.89593 | 0.8389593 | 42482.37 | 43340.17 | 81.96952 | 0.8196952 | 186395.6 | 188541.8 | 67.4713751 | 0.6797411 | 4616.191 | 4563.914
84.38383 | 0.8438383 | 42680.208 | 43521.08 | 82.44992 | 0.8244992 | 187264.6 | 189335.9 | 67.97411 | 0.6842691 | 4629.941 | 4586.06
84.8917 | 0.848917 | 42872.308 | 43709.02 | 82.99832 | 0.8299832 | 188143.26 | 190240.5 | 68.42691 | 0.688920751 | 4663.048 | 4608.756
85.43193 | 0.8543193 | 43070.14 | 43908.54 | 83.50115 | 0.8350115 | 189028.6 | 191068.2 | 68.8920751 | 0.692874751 | 4675.448 | 4628.005
85.9205 | 0.859205 | 43284.408 | 44088.61 | 83.96245 | 0.8396245 | 189888.6 | 191826 | 69.2874751 | 0.697194751 | 4708.584 | 4648.991
86.46603 | 0.8646603 | 43471.208 | 44289.29 | 84.5408823 | 0.845408823 | 190747.6 | 192774.4 | 69.7194751 | 0.7017444 | 4736.978 | 4671.042
86.975 | 0.86975 | 43673.74 | 44476.14 | 85.0586823 | 0.850586823 | 191612.6 | 193621.5 | 70.17444 | 0.705747751 | 4742.414 | 4690.403
87.49853 | 0.8749853 | 43877.04 | 44667.96 | 85.52565 | 0.8552565 | 192457.26 | 194384 | 70.5747751 | 0.710002751 | 4763.764 | 4710.938
88.0723681 | 0.880723681 | 44078.74 | 44877.79 | 85.98992 | 0.8598992 | 193330.9 | 195140.7 | 71.0002751 | 0.714065751 | 4789.851 | 4730.506
88.5787681 | 0.885787681 | 44273.508 | 45062.59 | 86.5148823 | 0.865148823 | 194180.9 | 195994.7 | 71.4065751 | 0.718569751 | 4820.321 | 4752.152
89.11623 | 0.8911623 | 44472.74 | 45258.35 | 87.04872 | 0.8704872 | 195059.9 | 196861.4 | 71.8569751 | 0.7226264 | 4852.661 | 4771.607
89.5631681 | 0.895631681 | 44669.508 | 45420.85 | 87.52722 | 0.8752722 | 195928.6 | 197636.8 | 72.26264 | 0.725803751 | 4864.941 | 4786.817
90.1036681 | 0.901036681 | 44895.34 | 45617.02 | 88.08765 | 0.8808765 | 196803.26 | 198543.3 | 72.5803751 | 0.7310574 | 4907.878 | 4811.916
90.6436681 | 0.906436681 | 45075.84 | 45812.63 | 88.6177823 | 0.886177823 | 197642.26 | 199398.9 | 73.10574 | 0.7349491 | 4916.864 | 4830.467
91.1128681 | 0.911128681 | 45269.27 | 45982.29 | 89.1113823 | 0.891113823 | 198527.26 | 200194.2 | 73.49491 | 0.739496751 | 4938.891 | 4852.102
91.6713 | 0.916713 | 45478.808 | 46183.86 | 89.63665 | 0.8963665 | 199374.26 | 201038.9 | 73.9496751 | 0.7435394 | 4969.121 | 4871.295
92.2273681 | 0.922273681 | 45675.07 | 46384.18 | 90.1466823 | 0.901466823 | 200235.26 | 201857.6 | 74.35394 | 0.7479224 | 4984.141 | 4892.062
92.7354681 | 0.927354681 | 45872.44 | 46566.9 | 90.65745 | 0.9065745 | 201087.9 | 202675.9 | 74.79224 | 0.7519631 | 5013.358 | 4911.17
93.2941 | 0.932941 | 46061.17 | 46767.42 | 91.15245 | 0.9115245 | 201926.26 | 203467.6 | 75.19631 | 0.755620751 | 5023.514 | 4928.435
93.7717 | 0.937717 | 46270.34 | 46938.55 | 91.70475 | 0.9170475 | 202784.6 | 204349.4 | 75.5620751 | 0.760580751 | 5068.921 | 4951.802
94.34043 | 0.9434043 | 46467.87 | 47141.98 | 92.1395823 | 0.921395823 | 203595.6 | 205042.4 | 76.0580751 | 0.764592751 | 5075.801 | 4970.664
94.82873 | 0.9482873 | 46671.74 | 47316.34 | 92.7004823 | 0.927004823 | 204437.9 | 205934.8 | 76.4592751 | 0.7685264 | 5112.664 | 4989.124
95.38253 | 0.9538253 | 46869.508 | 47513.75 | 93.20462 | 0.9320462 | 205262.9 | 206735.4 | 76.85264 | 0.7731844 | 5116.354 | 5010.942
95.9003681 | 0.959003681 | 47053.308 | 47698.02 | 93.6861823 | 0.936861823 | 206096.26 | 207499 | 77.31844 | 0.7768034 | 5139.758 | 5027.861
96.33793 | 0.9633793 | 47276.44 | 47853.48 | 94.22725 | 0.9422725 | 206895.26 | 208355.4 | 77.68034 | 0.781599751 | 5161.701 | 5050.243
96.9347681 | 0.969347681 | 47445.608 | 48065.19 | 94.7171823 | 0.947171823 | 207715.6 | 209129.5 | 78.1599751 | 0.7858124 | 5195.488 | 5069.862
97.4306681 | 0.974306681 | 47663.408 | 48240.78 | 95.23805 | 0.9523805 | 208531.6 | 209951.2 | 78.58124 | 0.7898401 | 5207.008 | 5088.586
97.9828 | 0.979828 | 47859.24 | 48435.97 | 95.7592823 | 0.957592823 | 209341.9 | 210772 | 78.98401 | 0.793678751 | 5227.701 | 5106.401
98.4569 | 0.984569 | 48072.07 | 48603.31 | 96.2510823 | 0.962510823 | 210164.9 | 211545.2 | 79.3678751 | 0.7984564 | 5263.471 | 5128.533
99.03273 | 0.9903273 | 48252.04 | 48806.22 | 96.74132 | 0.9674132 | 211000.26 | 212314.8 | 79.84564 | 0.8024921 | 5292.218 | 5147.193
99.5060681 | 0.995060681 | 48458.47 | 48972.75 | 97.2898823 | 0.972898823 | 211841.6 | 213174.5 | 80.24921 | 0.8062834 | 5301.011 | 5164.693
100.0596681 | 1.000596681 | 48654.77 | 49167.21 | 97.7988823 | 0.977988823 | 212665.9 | 213970.9 | 80.62834 | 0.8099961 | 5327.754 | 5181.804
|  |  |  | 98.24082 | 0.9824082 | 213468.9 | 214661.3 | 80.99961 | 0.8152821 | 5347.988 | 5206.12
|  |  |  | 98.7663823 | 0.987663823 | 214309.6 | 215481.1 | 81.52821 | 0.818975751 | 5377.064 | 5223.079
|  |  |  | 99.36002 | 0.9936002 | 215126.6 | 216405.6 | 81.8975751 | 0.823723751 | 5396.188 | 5244.842
|  |  |  | 99.83715 | 0.9983715 | 215956.9 | 217147.4 | 82.3723751 | 0.827273751 | 5419.908 | 5261.086
|  |  |  | 100.3150823 | 1.003150823 | 216750.9 | 217889.4 | 82.7273751 | 0.8321421 | 5439.168 | 5283.324
[8 empty] | 83.21421 | 0.8362074 | 5467.508 | 5301.861
[8 empty] | 83.62074 | 0.8405801 | 5480.354 | 5321.766
[8 empty] | 84.05801 | 0.844333751 | 5509.231 | 5338.825
[8 empty] | 84.4333751 | 0.8488621 | 5529.344 | 5359.372
[8 empty] | 84.88621 | 0.8527681 | 5551.431 | 5377.066
[8 empty] | 85.27681 | 0.8562971 | 5582.124 | 5393.029
[8 empty] | 85.62971 | 0.861629751 | 5595.514 | 5417.11
[8 empty] | 86.1629751 | 0.865836751 | 5614.458 | 5436.073
[8 empty] | 86.5836751 | 0.869914751 | 5627.531 | 5454.426
[8 empty] | 86.9914751 | 0.8741171 | 5654.814 | 5473.309
[8 empty] | 87.41171 | 0.878269751 | 5666.278 | 5491.94
[8 empty] | 87.8269751 | 0.8826474 | 5693.641 | 5511.549
[8 empty] | 88.26474 | 0.8864991 | 5700.511 | 5528.776
[8 empty] | 88.64991 | 0.890961751 | 5734.028 | 5548.706
[8 empty] | 89.0961751 | 0.894923751 | 5742.514 | 5566.372
[8 empty] | 89.4923751 | 0.8990651 | 5764.034 | 5584.812
[8 empty] | 89.90651 | 0.903777751 | 5786.914 | 5605.762
[8 empty] | 90.3777751 | 0.907322751 | 5807.948 | 5621.498
[8 empty] | 90.7322751 | 0.9116804 | 5825.134 | 5640.815
[8 empty] | 91.16804 | 0.9163691 | 5853.198 | 5661.566
[8 empty] | 91.63691 | 0.9200691 | 5862.791 | 5677.918
[8 empty] | 92.00691 | 0.9233731 | 5886.501 | 5692.502
[8 empty] | 92.33731 | 0.9290231 | 5905.438 | 5717.403
[8 empty] | 92.90231 | 0.9332424 | 5931.651 | 5735.968
[8 empty] | 93.32424 | 0.9366754 | 5953.974 | 5751.054
[8 empty] | 93.66754 | 0.9416631 | 5973.108 | 5772.94
[8 empty] | 94.16631 | 0.9452914 | 5987.914 | 5788.839
[8 empty] | 94.52914 | 0.9497521 | 6015.281 | 5808.359
[8 empty] | 94.97521 | 0.954288751 | 6026.371 | 5828.182
[8 empty] | 95.4288751 | 0.9583224 | 6031.091 | 5845.783
[8 empty] | 95.83224 |  |  | 0

## DeviceBaTiO3
Variable Name | Symb | Value | Unit
Passive layer-Total length | l_beam | 0.03 | m
Passive layer-Free length | lp | 0.023 | m
Passive layer-Width | bp | 0.01 | m
Passive layer-Thickness | tp | 0.000313 | m
Passive layer-Density | rohp | 998 | kg/m^3
DE layer-Total length |  | 0.03 | m
DE layer-Free length | le | 0.023 | m
DE layer-Width | be | 0.01 | m
DE layer-Thickness | te | 0.000516 | m
DE layer-Relative Permitivitty | ep_r | 4.16 | -
DE layer-Density | rohe | 1127.7 | kg/m^3
Hydrogel electrodes-Total length |  | 0.026 | m
Hydrogel electrodes-Free length | lh1 | 0.021 | m
Hydrogel electrodes-Width | bh1 | 0.006 | m
Hydrogel electrode#1-Thickness | th1 | 0.000458 | m
Hydrogel electrode#2-Thickness | th2 | 0.000304 | m
Hydrogel electrode-Density | rohh | 1197.5 | kg/m^3
Poisson Ratio | nu | 0.495 | -
Neo-Hookean Strain Energy Potential
Dielectric layer | C10e | 14041.7914 | Pa
Hydrogel | C10h | 1721.8112
Passive layer | C10p | 62114.3859